## Лист1
Wavelength, nm | Optical density
700.01196 | 0.00295
699.00433 | 0.00146
697.99646 | 0.00158
696.98816 | 0.00136
696.0155 | 0.000383625
695.00665 | 0.00196
693.99738 | -0.000219131
692.98785 | 0.000897869
692.01398 | 0.00263
691.00378 | 0.00138
689.99329 | 0.00103
688.98242 | 0.00269
688.00732 | 0.00427
686.99579 | 0.00129
685.98395 | 0.0027
685.00806 | 0.000788784
683.99548 | 0.000541633
682.98273 | 0.00096245
682.00592 | 0.00328
680.99243 | 0.000801592
680.01489 | 0.00215
679.00079 | 0.004
677.98651 | -0.000960334
677.008 | 0.00375
675.99298 | 0.000729498
675.01404 | 0.00254
673.99835 | 0.00243
672.98242 | 0.00319
672.00238 | 0.00382
670.9859 | 0.00154
670.00531 | 0.00109
668.9881 | 0.000166769
668.00702 | 0.00174
666.9892 | -0.000341349
666.00745 | 0.00137
664.98895 | 0.0024
664.00665 | 0.00307
662.98755 | 0.00223
662.00464 | 0.00116
660.98505 | 0.00176
660.0014 | 0.00178
659.01758 | 0.00293
657.99701 | 0.00103
657.01257 | 0.00212
655.99146 | 0.0016
655.00641 | 0.000838308
653.98468 | 0.00115
652.99902 | 0.0016
652.01318 | 0.00248
650.99048 | 0.00249
650.00397 | 0.00301
649.01733 | 0.000990526
647.99371 | 0.00147
647.00635 | 0.00284
645.98218 | 0.00277
644.99426 | 0.00269
644.00604 | 0.00187
643.01764 | 0.000951989
641.99225 | 0.000180154
641.00317 | 0.00157
640.01392 | 0.0011
638.98761 | 0.00124
637.99768 | 0.00294
637.00757 | 0.00108
636.01703 | 0.00317
634.98969 | 0.00216
633.99866 | 0.00272
633.00726 | 0.00247
632.01575 | 0.000616539
630.98712 | 0.00128
629.99493 | 0.00162
629.00256 | 0.00237
628.00983 | 0.00334
627.01691 | 0.00104
625.98688 | 0.00172
624.99329 | 0.00112
623.99951 | 0.00205
623.00543 | 0.00137
622.01111 | 0.00362
621.01642 | 0.000796949
619.98462 | 0.00167
618.9895 | 0.000842043
617.99402 | 0.00127
616.99835 | 0.00244
616.00232 | 0.000188367
615.00598 | 0.00197
614.00946 | 0.000931012
613.0127 | 0.00215
612.01563 | 0.00254
611.01825 | 0.00145
609.98364 | 0.00288
608.98578 | 0.00108
607.98761 | 0.00353
606.98926 | 0.00162
605.99048 | 0.00299
604.99152 | 0.00272
603.99231 | 0.00202
602.9928 | 0.00148
601.99304 | 0.00366
600.99298 | 0.00313
599.9928 | 0.000800098
598.99219 | 0.00221
597.99139 | 0.00311
596.99036 | 0.00258
595.98901 | 0.00249
594.98743 | 0.00396
593.98547 | 0.00392
592.9834 | 0.00548
592.01819 | 0.00329
591.01556 | 0.00442
590.01263 | 0.00456
589.00946 | 0.00503
588.00604 | 0.0047
587.00244 | 0.00635
585.99847 | 0.00475
584.99432 | 0.00745
583.98987 | 0.00705
582.98517 | 0.00831
582.01739 | 0.01166
581.01227 | 0.01111
580.00677 | 0.01184
579.00116 | 0.01212
577.99512 | 0.01582
576.98895 | 0.01585
575.98248 | 0.01796
575.01306 | 0.02063
574.00604 | 0.0219
572.99884 | 0.0253
571.99139 | 0.02673
570.9837 | 0.03008
570.01306 | 0.03317
569.00482 | 0.03651
567.99634 | 0.04036
566.98767 | 0.04252
566.01605 | 0.04648
565.00684 | 0.04871
563.99738 | 0.05302
562.98779 | 0.05737
562.0152 | 0.0609
561.005 | 0.06435
559.99457 | 0.06899
558.98395 | 0.07284
558.01044 | 0.07698
556.99933 | 0.08234
555.98785 | 0.08675
555.01373 | 0.09202
554.00183 | 0.09785
552.98975 | 0.10013
552.01489 | 0.10479
551.00232 | 0.10837
549.98938 | 0.11404
549.01386 | 0.11797
548.00061 | 0.12106
546.987 | 0.12313
546.0108 | 0.12624
544.9967 | 0.13017
543.98254 | 0.13173
543.00555 | 0.13349
541.99084 | 0.13567
541.01343 | 0.13718
539.99829 | 0.13828
538.98285 | 0.13957
538.00476 | 0.14191
536.98889 | 0.14103
536.01044 | 0.14126
534.99408 | 0.14145
534.01508 | 0.14188
532.99823 | 0.14034
531.9812 | 0.13917
531.00165 | 0.1395
529.98413 | 0.13597
529.00409 | 0.13539
527.98614 | 0.13333
527.00562 | 0.13256
525.98718 | 0.12927
525.00623 | 0.12693
523.98737 | 0.12623
523.00604 | 0.12293
521.98669 | 0.1205
521.00494 | 0.11937
519.98511 | 0.11767
519.00287 | 0.11459
517.98267 | 0.11235
517.00006 | 0.11148
516.01715 | 0.11071
514.99622 | 0.10834
514.013 | 0.1084
512.99164 | 0.1074
512.00793 | 0.10545
510.98618 | 0.10394
510.00198 | 0.10524
509.01761 | 0.10495
507.99521 | 0.10473
507.01044 | 0.10592
505.98761 | 0.10641
505.00238 | 0.10538
504.017 | 0.10859
502.99344 | 0.11033
502.0076 | 0.1099
500.9837 | 0.11041
499.99747 | 0.11423
499.01102 | 0.11499
497.98645 | 0.1171
496.99957 | 0.1185
496.01251 | 0.121
494.98727 | 0.12431
493.99982 | 0.12592
493.01215 | 0.12988
491.9863 | 0.1314
490.99823 | 0.13386
490.00995 | 0.13566
488.98343 | 0.1398
487.99478 | 0.14131
487.00592 | 0.14454
486.01682 | 0.1482
484.98953 | 0.15183
484.00006 | 0.15353
483.01028 | 0.15525
481.98236 | 0.15831
480.99225 | 0.16163
480.00201 | 0.16458
479.01157 | 0.16747
477.98276 | 0.17044
476.99191 | 0.17365
476.00085 | 0.17671
475.00958 | 0.18076
474.01816 | 0.18205
472.9884 | 0.18491
471.99655 | 0.18741
471.00449 | 0.19062
470.0123 | 0.19271
468.98163 | 0.19544
467.98904 | 0.19788
466.99628 | 0.20082
466.0032 | 0.20339
465.01004 | 0.20465
464.01669 | 0.20705
462.98489 | 0.21117
461.99118 | 0.21424
460.99722 | 0.21776
460.00305 | 0.21838
459.00873 | 0.22201
458.01428 | 0.22458
456.98126 | 0.22876
455.98642 | 0.23154
454.99136 | 0.23295
453.99612 | 0.23812
453.00064 | 0.24114
452.005 | 0.2459
451.00919 | 0.24943
450.01312 | 0.25379
449.01697 | 0.25759
447.9823 | 0.26155
446.98575 | 0.26637
445.98901 | 0.271
444.9921 | 0.27486
443.995 | 0.27994
442.99774 | 0.28542
442.00024 | 0.28955
441.00266 | 0.29519
440.00485 | 0.29863
439.00677 | 0.3043
438.00864 | 0.30943
437.01031 | 0.31406
436.01172 | 0.31859
435.01303 | 0.32425
434.01416 | 0.32809
433.01511 | 0.33323
432.01584 | 0.33798
431.01645 | 0.3414
430.01685 | 0.34694
429.01709 | 0.35181
428.01715 | 0.35569
427.01697 | 0.36147
426.01669 | 0.36539
425.01627 | 0.37136
424.01563 | 0.37689
423.0148 | 0.38001
422.01385 | 0.38712
421.0127 | 0.3926
420.01132 | 0.39896
419.00983 | 0.40289
418.00821 | 0.41079
417.00638 | 0.41732
416.00436 | 0.42355
415.0022 | 0.43005
413.99982 | 0.43659
412.99731 | 0.44361
411.99463 | 0.45222
410.99179 | 0.45853
409.9888 | 0.46528
408.98557 | 0.47273
407.98224 | 0.47864
407.01736 | 0.48675
406.01367 | 0.49462
405.00983 | 0.5018
404.00577 | 0.50896
403.00168 | 0.51752
401.99731 | 0.52449
400.9928 | 0.53106
399.98816 | 0.53868
398.98334 | 0.54704
398.01697 | 0.55472
397.01184 | 0.56423
396.00653 | 0.57242
395.0011 | 0.58271
393.99545 | 0.58925
392.98969 | 0.59947
391.98373 | 0.6085
391.01636 | 0.61327
390.01007 | 0.62475
389.00366 | 0.63379
387.99707 | 0.64342
386.99036 | 0.65148
385.98346 | 0.65871
385.01514 | 0.66883
384.00793 | 0.67667
383.00058 | 0.6843
381.99307 | 0.69474
380.98541 | 0.70117
380.01636 | 0.71072
379.00839 | 0.7186
378.00027 | 0.72807
376.99197 | 0.73508
375.98355 | 0.74316
375.01376 | 0.75104
374.005 | 0.75957
372.99615 | 0.76756
371.98709 | 0.77661
371.01672 | 0.78664
370.00742 | 0.79659
368.99789 | 0.80623
367.98825 | 0.81803
367.01733 | 0.82619
366.00739 | 0.83652
364.99731 | 0.84658
363.98712 | 0.85584
363.01559 | 0.86847
362.00507 | 0.87688
360.99442 | 0.88673
359.98358 | 0.89483
359.01154 | 0.90779
358.00043 | 0.91668
356.9892 | 0.9268
356.01669 | 0.9355
355.00516 | 0.94763
353.9935 | 0.9568
352.98169 | 0.96865
352.00867 | 0.97747
350.99658 | 0.98762
349.98431 | 0.99944